## Title
Biomaterials as Additives for Enhancing Water Based Mud - Dataset
Author | Isaac Oladipo (ML/Simulation of Bio-additive performance in WBM
Biomaterials | Eggshell Powder, Banana Peel Powder, Groundnut Shell, Dry Okra, Cornstarch
Code | Abbreviation | Function
CS | Corn Starch | Viscosifying and fluid loss controlling agent
CH | Corn Husk | fluid loss/filtration control (cellulose-based filter cake builder)
CP | Caustic Potash | pH control and alkalinity booster, also helps disperse/activate clay
E | Egg Shell | weighting agent / density enhancer (CaCO₃ source) and mild viscosifier
B | Banana Peel Powder | viscosifier and rheology modifier (raises PV/YP via cellulose
G | Groundnut | fluid loss control additive (cellulose-based), secondary LCM function
O | Okra | viscosifier and fluid loss reducer (mucilage/polysaccharide-driven thickening)
PS | Potassium Silicate | Shale inhibitor
PHU | Potassium Humate | Fluid loss reducer
SS | Sodium Sulfite | Corrosion inhibitor
D | Defoamer | Minimizing foam formation
NaOH | Caustic Soda | pH and alkalinity control agent
Be | Bentonite | Viscosifying agent
Ba | Barite | weighting agent / density enhancer (increases mud weight to control formation pressure)
PAC | Polyanionic Cellulose | fluid loss control additive and viscosifier (protects/coats clay particles, reduces filtration)
SG | Specific Gravity | physical property measurement used to characterize additive density relative to water

## Dataset
EntryID | Author | Source | Variation / Sample | Additive Recipe | [19 empty] | Biomaterial | Temperature (F) | Plastic Viscosity (cP) | Apparent Viscosity (cP) | Yeild Point (lb/100ft**2) | Gel Strength - 10sec (lb/100ft**2) | Gel Strength 10min (lb/100ft**2) | API Filtration (mL) @ 30mins | Fluid Loss (mL) | Mud Cake (mm) | Density (ppg) | PH | Viscosity (cP @100rpm) | SG | Notes
Constituents
|  |  |  | E (g) | B (g) | G (g) | O (g) | CS (g) | CH (g) | Water (mL) | Be (g) | Ba (g) | CP (G) | Xan (g) | CaCO3 (g) | PAC (g) | Lime (g) | NaOH (g) | PS (g) | PHU (g) | SS (g) | D (g) | KCl (g)
E001 | Olamigoke et al. 2020 |  | A | 2 | 0 | 0 | 0 | 0 | 0 | 305 | 7 | 128 | 0.25 | 0 | 0 | 0 | 0 | 0 | 0 | 0 | 0 | 0 | 20 | Egg Shell | 120 | 12 |  | 35 | 20 | 25 | 24 |  |  | 11 |  |  |  | 2g showed high performance in Rheological and Filtration Properties
E001 | Olamigoke et al. 2020 |  | B | 5 | 0 | 0 | 0 | 0 | 0 | 303 | 7 | 127 | 0.25 | 0 | 0 | 0 | 0 | 0 | 0 | 0 | 0 | 0 | 20 | Egg Shell | 120 | 14 |  | 32 | 20 | 25 | 26 |  |  | 11 |  |  |  | 5g showed high performance in Rheological and Filtration Properties
E001 | Olamigoke et al. 2020 |  | C | 10 | 0 | 0 | 0 | 0 | 0 | 299 | 7 | 126 | 0.25 | 0 | 0 | 0 | 0 | 0 | 0 | 0 | 0 | 0 | 20 | Egg Shell | 120 | 17 |  | 45 | 30 | 35 | 30 |  |  | 11
E001 | Olamigoke et al. 2020 |  | D | 15 | 0 | 0 | 0 | 0 | 0 | 295 | 7 | 125 | 0.25 | 0 | 0 | 0 | 0 | 0 | 0 | 0 | 0 | 0 | 20 | Egg Shell | 120 | 15 |  | 45 | 27 | 35 | 27 |  |  | 11
E001 | Olamigoke et al. 2020 |  | E | 20 | 0 | 0 | 0 | 0 | 0 | 291 | 7 | 124 | 0.25 | 0 | 0 | 0 | 0 | 0 | 0 | 0 | 0 | 0 | 20 | Egg Shell | 120 | 9 |  | 57 | 20 | 10 |  |  |  | 11
E002 | Okechukwu et al. 2025 | https://www.ejosdr.com/download/formulation-of-drilling-fluids-using-local-materials-16352.pdf | 1 | 10 | 0 | 10 | 0 | 0 | 0 | 350 | 25 | 80 | 0 | 0 | 0 | 0 | 0 | 0 | 0 | 0 | 0 | 0 | 0 | Egg Shell & Groundnut Shell | [9 empty] | 10.17 | 8.94 | 65.38
E002 | Okechukwu et al. 2025 | https://www.ejosdr.com/download/formulation-of-drilling-fluids-using-local-materials-16352.pdf | 2 | 10 | 0 | 2 | 0 | 0 | 0 | 350 | 15 | 70 | 0 | 0 | 0 | 0 | 0 | 0 | 0 | 0 | 0 | 0 | 0 | Egg Shell & Groundnut Shell | [9 empty] | 9.87 | 11.14 | 22.37
E002 | Okechukwu et al. 2025 | https://www.ejosdr.com/download/formulation-of-drilling-fluids-using-local-materials-16352.pdf | 3 | 10 | 0 | 2 | 0 | 0 | 0 | 350 | 15 | 80 | 0 | 0 | 0 | 0 | 0 | 0 | 0 | 0 | 0 | 0 | 0 | Egg Shell & Groundnut Shell | [9 empty] | 9.96 | 10.84 | 41.62
E002 | Okechukwu et al. 2025 | https://www.ejosdr.com/download/formulation-of-drilling-fluids-using-local-materials-16352.pdf | 4 | 10 | 0 | 2 | 0 | 0 | 0 | 350 | 25 | 70 | 0 | 0 | 0 | 0 | 0 | 0 | 0 | 0 | 0 | 0 | 0 | Egg Shell & Groundnut Shell | [9 empty] | 9.94 | 10.65 | 40.72
E002 | Okechukwu et al. 2025 | https://www.ejosdr.com/download/formulation-of-drilling-fluids-using-local-materials-16352.pdf | 5 | 2 | 0 | 10 | 0 | 0 | 0 | 350 | 25 | 80 | 0 | 0 | 0 | 0 | 0 | 0 | 0 | 0 | 0 | 0 | 0 | Egg Shell & Groundnut Shell | [9 empty] | 9.62 | 9.3 | 52.37 |  | Best Performance: Both land at exactly 58.29 cP viscosity and 10.08 lb/gal density
E002 | Okechukwu et al. 2025 | https://www.ejosdr.com/download/formulation-of-drilling-fluids-using-local-materials-16352.pdf | 6 | 2 | 0 | 10 | 0 | 0 | 0 | 350 | 15 | 80 | 0 | 0 | 0 | 0 | 0 | 0 | 0 | 0 | 0 | 0 | 0 | Egg Shell & Groundnut Shell | [9 empty] | 9.48 | 9.81 | 35.09
E002 | Okechukwu et al. 2025 | https://www.ejosdr.com/download/formulation-of-drilling-fluids-using-local-materials-16352.pdf | 7 | 2 | 0 | 2 | 0 | 0 | 0 | 350 | 25 | 80 | 0 | 0 | 0 | 0 | 0 | 0 | 0 | 0 | 0 | 0 | 0 | Egg Shell & Groundnut Shell | [9 empty] | 9.99 | 10.61 | 43.81
E002 | Okechukwu et al. 2025 | https://www.ejosdr.com/download/formulation-of-drilling-fluids-using-local-materials-16352.pdf | 8 | 10 | 0 | 10 | 0 | 0 | 0 | 350 | 15 | 80 | 0 | 0 | 0 | 0 | 0 | 0 | 0 | 0 | 0 | 0 | 0 | Egg Shell & Groundnut Shell | [9 empty] | 9.62 | 9.62 | 47.03
E002 | Okechukwu et al. 2025 | https://www.ejosdr.com/download/formulation-of-drilling-fluids-using-local-materials-16352.pdf | 9 | 2 | 0 | 10 | 0 | 0 | 0 | 350 | 15 | 70 | 0 | 0 | 0 | 0 | 0 | 0 | 0 | 0 | 0 | 0 | 0 | Egg Shell & Groundnut Shell | [9 empty] | 9.84 | 11.15 | 22.91
E002 | Okechukwu et al. 2025 | https://www.ejosdr.com/download/formulation-of-drilling-fluids-using-local-materials-16352.pdf | 10 | 2 | 0 | 2 | 0 | 0 | 0 | 350 | 25 | 70 | 0 | 0 | 0 | 0 | 0 | 0 | 0 | 0 | 0 | 0 | 0 | Egg Shell & Groundnut Shell | [9 empty] | 9.88 | 10.94 | 24.43
E002 | Okechukwu et al. 2025 | https://www.ejosdr.com/download/formulation-of-drilling-fluids-using-local-materials-16352.pdf | 11 | 2 | 0 | 2 | 0 | 0 | 0 | 350 | 15 | 70 | 0 | 0 | 0 | 0 | 0 | 0 | 0 | 0 | 0 | 0 | 0 | Egg Shell & Groundnut Shell | [9 empty] | 9.82 | 11.22 | 20.48
E002 | Okechukwu et al. 2025 | https://www.ejosdr.com/download/formulation-of-drilling-fluids-using-local-materials-16352.pdf | 12 | 2 | 0 | 2 | 0 | 0 | 0 | 350 | 15 | 80 | 0 | 0 | 0 | 0 | 0 | 0 | 0 | 0 | 0 | 0 | 0 | Egg Shell & Groundnut Shell | [9 empty] | 9.89 | 9.9 | 25.18
E002 | Okechukwu et al. 2025 | https://www.ejosdr.com/download/formulation-of-drilling-fluids-using-local-materials-16352.pdf | 13 | 10 | 0 | 2 | 0 | 0 | 0 | 350 | 15 | 80 | 0 | 0 | 0 | 0 | 0 | 0 | 0 | 0 | 0 | 0 | 0 | Egg Shell & Groundnut Shell | [9 empty] | 9.51 | 10.76 | 33.26
E002 | Okechukwu et al. 2025 | https://www.ejosdr.com/download/formulation-of-drilling-fluids-using-local-materials-16352.pdf | 14 | 10 | 0 | 2 | 0 | 0 | 0 | 350 | 25 | 80 | 0 | 0 | 0 | 0 | 0 | 0 | 0 | 0 | 0 | 0 | 0 | Egg Shell & Groundnut Shell | [9 empty] | 9.63 | 8.96 | 50.04 |  | Best Performance: Both land at exactly 58.29 cP viscosity and 10.08 lb/gal density
E002 | Okechukwu et al. 2025 | https://www.ejosdr.com/download/formulation-of-drilling-fluids-using-local-materials-16352.pdf | 15 | 2 | 0 | 2 | 0 | 0 | 0 | 350 | 15 | 70 | 0 | 0 | 0 | 0 | 0 | 0 | 0 | 0 | 0 | 0 | 0 | Egg Shell & Groundnut Shell | [9 empty] | 9.38 | 11.2 | 19.32
E002 | Okechukwu et al. 2025 | https://www.ejosdr.com/download/formulation-of-drilling-fluids-using-local-materials-16352.pdf | 16 | 10 | 0 | 2 | 0 | 0 | 0 | 350 | 25 | 70 | 0 | 0 | 0 | 0 | 0 | 0 | 0 | 0 | 0 | 0 | 0 | Egg Shell & Groundnut Shell | [9 empty] | 9.49 | 10.93 | 34.46
E002 | Okechukwu et al. 2025 | https://www.ejosdr.com/download/formulation-of-drilling-fluids-using-local-materials-16352.pdf | 17 | 2 | 0 | 10 | 0 | 0 | 0 | 350 | 15 | 70 | 0 | 0 | 0 | 0 | 0 | 0 | 0 | 0 | 0 | 0 | 0 | Egg Shell & Groundnut Shell | [9 empty] | 9.42 | 11.06 | 20.32
E002 | Okechukwu et al. 2025 | https://www.ejosdr.com/download/formulation-of-drilling-fluids-using-local-materials-16352.pdf | 18 | 2 | 0 | 2 | 0 | 0 | 0 | 350 | 25 | 80 | 0 | 0 | 0 | 0 | 0 | 0 | 0 | 0 | 0 | 0 | 0 | Egg Shell & Groundnut Shell | [9 empty] | 9.52 | 10.43 | 40.35
E002 | Okechukwu et al. 2025 | https://www.ejosdr.com/download/formulation-of-drilling-fluids-using-local-materials-16352.pdf | 19 | 2 | 0 | 10 | 0 | 0 | 0 | 350 | 25 | 80 | 0 | 0 | 0 | 0 | 0 | 0 | 0 | 0 | 0 | 0 | 0 | Egg Shell & Groundnut Shell | [9 empty] | 10.08 | 10.17 | 58.29
E002 | Okechukwu et al. 2025 | https://www.ejosdr.com/download/formulation-of-drilling-fluids-using-local-materials-16352.pdf | 20 | 10 | 0 | 10 | 0 | 0 | 0 | 350 | 15 | 70 | 0 | 0 | 0 | 0 | 0 | 0 | 0 | 0 | 0 | 0 | 0 | Egg Shell & Groundnut Shell | [9 empty] | 9.9 | 10.93 | 32.11
E002 | Okechukwu et al. 2025 | https://www.ejosdr.com/download/formulation-of-drilling-fluids-using-local-materials-16352.pdf | 21 | 2 | 0 | 2 | 0 | 0 | 0 | 350 | 15 | 80 | 0 | 0 | 0 | 0 | 0 | 0 | 0 | 0 | 0 | 0 | 0 | Egg Shell & Groundnut Shell | [9 empty] | 9.46 | 10.87 | 22.69
E002 | Okechukwu et al. 2025 | https://www.ejosdr.com/download/formulation-of-drilling-fluids-using-local-materials-16352.pdf | 22 | 2 | 0 | 10 | 0 | 0 | 0 | 350 | 15 | 80 | 0 | 0 | 0 | 0 | 0 | 0 | 0 | 0 | 0 | 0 | 0 | Egg Shell & Groundnut Shell | [9 empty] | 9.91 | 10.78 | 39.71
E002 | Okechukwu et al. 2025 | https://www.ejosdr.com/download/formulation-of-drilling-fluids-using-local-materials-16352.pdf | 23 | 10 | 0 | 10 | 0 | 0 | 0 | 350 | 25 | 70 | 0 | 0 | 0 | 0 | 0 | 0 | 0 | 0 | 0 | 0 | 0 | Egg Shell & Groundnut Shell | [9 empty] | 10.07 | 10.35 | 50.76
E002 | Okechukwu et al. 2025 | https://www.ejosdr.com/download/formulation-of-drilling-fluids-using-local-materials-16352.pdf | 24 | 10 | 0 | 10 | 0 | 0 | 0 | 350 | 25 | 70 | 0 | 0 | 0 | 0 | 0 | 0 | 0 | 0 | 0 | 0 | 0 | Egg Shell & Groundnut Shell | [9 empty] | 9.6 | 9.3 | 46.44
E002 | Okechukwu et al. 2025 | https://www.ejosdr.com/download/formulation-of-drilling-fluids-using-local-materials-16352.pdf | 25 | 10 | 0 | 2 | 0 | 0 | 0 | 350 | 15 | 70 | 0 | 0 | 0 | 0 | 0 | 0 | 0 | 0 | 0 | 0 | 0 | Egg Shell & Groundnut Shell | [9 empty] | 9.43 | 11.12 | 22.23
E002 | Okechukwu et al. 2025 | https://www.ejosdr.com/download/formulation-of-drilling-fluids-using-local-materials-16352.pdf | 26 | 2 | 0 | 2 | 0 | 0 | 0 | 350 | 25 | 70 | 0 | 0 | 0 | 0 | 0 | 0 | 0 | 0 | 0 | 0 | 0 | Egg Shell & Groundnut Shell | [9 empty] | 9.45 | 10.83 | 21
E002 | Okechukwu et al. 2025 | https://www.ejosdr.com/download/formulation-of-drilling-fluids-using-local-materials-16352.pdf | 27 | 2 | 0 | 10 | 0 | 0 | 0 | 350 | 25 | 70 | 0 | 0 | 0 | 0 | 0 | 0 | 0 | 0 | 0 | 0 | 0 | Egg Shell & Groundnut Shell | [9 empty] | 9.5 | 10.62 | 34
E002 | Okechukwu et al. 2025 | https://www.ejosdr.com/download/formulation-of-drilling-fluids-using-local-materials-16352.pdf | 28 | 10 | 0 | 2 | 0 | 0 | 0 | 350 | 25 | 80 | 0 | 0 | 0 | 0 | 0 | 0 | 0 | 0 | 0 | 0 | 0 | Egg Shell & Groundnut Shell | [9 empty] | 10.08 | 10.57 | 58.29
E002 | Okechukwu et al. 2025 | https://www.ejosdr.com/download/formulation-of-drilling-fluids-using-local-materials-16352.pdf | 29 | 10 | 0 | 10 | 0 | 0 | 0 | 350 | 15 | 70 | 0 | 0 | 0 | 0 | 0 | 0 | 0 | 0 | 0 | 0 | 0 | Egg Shell & Groundnut Shell | [9 empty] | 9.46 | 10.89 | 29
E002 | Okechukwu et al. 2025 | https://www.ejosdr.com/download/formulation-of-drilling-fluids-using-local-materials-16352.pdf | 30 | 10 | 0 | 10 | 0 | 0 | 0 | 350 | 25 | 80 | 0 | 0 | 0 | 0 | 0 | 0 | 0 | 0 | 0 | 0 | 0 | Egg Shell & Groundnut Shell | [9 empty] | 9.7 | 9.13 | 58.56
E002 | Okechukwu et al. 2025 | https://www.ejosdr.com/download/formulation-of-drilling-fluids-using-local-materials-16352.pdf | 31 | 2 | 0 | 10 | 0 | 0 | 0 | 350 | 25 | 70 | 0 | 0 | 0 | 0 | 0 | 0 | 0 | 0 | 0 | 0 | 0 | Egg Shell & Groundnut Shell | [9 empty] | 9.97 | 10.89 | 38.94
E002 | Okechukwu et al. 2025 | https://www.ejosdr.com/download/formulation-of-drilling-fluids-using-local-materials-16352.pdf | 32 | 10 | 0 | 10 | 0 | 0 | 0 | 350 | 15 | 80 | 0 | 0 | 0 | 0 | 0 | 0 | 0 | 0 | 0 | 0 | 0 | Egg Shell & Groundnut Shell | [9 empty] | 10.08 | 10.01 | 49.53
E003 | Dagde et al. 2014 | Link | B | 0 | 0 | 2 | 0 | 0 | 0 | 350 | 0 | 76.8 | 0 | 2.8 | 0 | 0 | 0 | 0 | 0 | 0 | 0 | 0 | 0 | Groundnut Husk |  | 33 |  | 120 | 50 | 59 |  | 3.3 |  | 9.5 | 7.5 | 1.14 |  | Doesn’t meet minimum API Density: 9.6
E003 | Dagde et al. 2014 | Link | C | 0 | 0 | 4 | 0 | 0 | 0 | 350 | 0 | 76.8 | 0 | 2.8 | 0 | 0 | 0 | 0 | 0 | 0 | 0 | 0 | 0 | Groundnut Husk |  | 33 |  | 129 | 39 | 42 |  | 2.9 |  | 9.5 | 7.5 | 1.14 |  | Best Performance: Fluid loss control is nearly identical to PAC, Short of API Density 9.6
E004 | Nmegbu et al. 2014 | Link | B | 0 | 0 | 0 | 0 | 2 | 0 | 350 | 0 | 76.8 | 0 | 2.8 | 0 | 0 | 0 | 0 | 0 | 0 | 0 | 0 | 0 | Corn Cob / Starch |  | 49 |  | 52 | 25 | 44 |  |  |  | 9.6 | 8 |  | 1.15
E004 | Nmegbu et al. 2014 | Link | C | 0 | 0 | 0 | 0 | 3 | 0 | 350 | 0 | 76.8 | 0 | 2.8 | 0 | 0 | 0 | 0 | 0 | 0 | 0 | 0 | 0 | Corn Cob / Starch |  | 30 |  | 103 | 40 | 45 |  |  |  | 9.4 | 7.1 |  | 1.13 | Sample C performs best: best fluid loss performance, good density, and pH closest to the standard, at the cost of weaker rheology
E005 | Sarah et al. | Link | 1 | 0 | 1 | 0 | 0 | 0 | 0 | 350 | 22.5 | 0 | 0 | 0 | 0 | 0 | 0 | 0 | 0 | 0 | 0 | 0 | 0 | Banana Peel |  | 8 |  | 7 | 9.5 | 12
E005 | Sarah et al. | Link | 2 | 0 | 2 | 0 | 0 | 0 | 0 | 350 | 22.5 | 0 | 0 | 0 | 0 | 0 | 0 | 0 | 0 | 0 | 0 | 0 | 0 | Banana Peel |  | 8 |  | 8 | 11 | 15
E005 | Sarah et al. | Link | 3 | 0 | 3 | 0 | 0 | 0 | 0 | 350 | 22.5 | 0 | 0 | 0 | 0 | 0 | 0 | 0 | 0 | 0 | 0 | 0 | 0 | Banana Peel |  | 8.5 |  | 8 | 12 | 17
E005 | Sarah et al. | Link | 4 | 0 | 4 | 0 | 0 | 0 | 0 | 350 | 22.5 | 0 | 0 | 0 | 0 | 0 | 0 | 0 | 0 | 0 | 0 | 0 | 0 | Banana Peel |  | 9 |  | 13 | 15 | 21
E005 | Sarah et al. | Link | 5 | 0 | 5 | 0 | 0 | 0 | 0 | 350 | 22.5 | 0 | 0 | 0 | 0 | 0 | 0 | 0 | 0 | 0 | 0 | 0 | 0 | Banana Peel |  | 10 |  | 13 | 16 | 23 | [7 empty] | Sample 5 performed best
E006 | Anas et al. 2024 | Link | A | 10 | 0 | 0 | 0 | 0 | 0 | 350 | 14 | 0 | 0 | 0 | 0 | 0 | 0 | 0 | 0 | 0 | 0 | 0 | 0 | Egg Shell |  | 3 |  | 1 | 2 | 4 |  |  | 1.3 | 8.72 | 9
E006 | Anas et al. 2024 | Link | B | 20 | 0 | 0 | 0 | 0 | 0 | 350 | 14 | 0 | 0 | 0 | 0 | 0 | 0 | 0 | 0 | 0 | 0 | 0 | 0 | Egg Shell |  | 2.7 |  | 1.15 | 1.5 | 2 |  |  | 1.9 | 8.72 | 9.2 |  |  | At 20 g, ESP provided an optimal balance between density, plastic viscosity, yield point, and filtration performance
E006 | Anas et al. 2024 | Link | C | 30 | 0 | 0 | 0 | 0 | 0 | 350 | 14 | 0 | 0 | 0 | 0 | 0 | 0 | 0 | 0 | 0 | 0 | 0 | 0 | Egg Shell |  | 3 |  | 1 | 2 | 3 |  |  | 3.12 | 8.75 | 9.6
E006 | Anas et al. 2024 | Link | D | 0 | 0 | 0 | 0 | 0 | 0 | 350 | 14 | 0 | 0 | 0 | 10 | 0 | 0 | 0 | 0 | 0 | 0 | 0 | 0 | Egg Shell |  | 2 |  | 1 | 1.5 | 2 |  |  | 0.9 | 8.72 | 8.95
E006 | Anas et al. 2024 | Link | E | 0 | 0 | 0 | 0 | 0 | 0 | 350 | 14 | 0 | 0 | 0 | 20 | 0 | 0 | 0 | 0 | 0 | 0 | 0 | 0 | Egg Shell |  | 2.5 |  | 1.5 | 3 | 2.5 |  |  | 1.5 | 8.72 | 9.2
E006 | Anas et al. 2024 | Link | F | 0 | 0 | 0 | 0 | 0 | 0 | 350 | 14 | 0 | 0 | 0 | 30 | 0 | 0 | 0 | 0 | 0 | 0 | 0 | 0 | Egg Shell |  | 3.5 |  | 0.5 | 2 | 2 |  |  | 2.9 | 8.75 | 9.68
E007 | DanieL et al. | Link | B | 0 | 0 | 0 | 0 | 2 | 0 | 350 | 21 | 8.5 | 0 | 0 | 0 | 4 | 6 | 0 | 0 | 0 | 0 | 0 | 0 | Corn Starch & Corn Husk |  | 3 |  | 11 | 2.6 | 4 |  | 6 | 2.5 | 9.1 | 12.3
E007 | DanieL et al. | Link | C | 0 | 0 | 0 | 0 | 4 | 0 | 350 | 21 | 8.5 | 0 | 0 | 0 | 4 | 6 | 0 | 0 | 0 | 0 | 0 | 0 | Corn Starch & Corn Husk |  | 4 |  | 12 | 3 | 4.5 |  | 5.3 | 1.9 | 9 | 12.3
E007 | DanieL et al. | Link | D | 0 | 0 | 0 | 0 | 8 | 0 | 350 | 21 | 8.5 | 0 | 0 | 0 | 4 | 6 | 0 | 0 | 0 | 0 | 0 | 0 | Corn Starch & Corn Husk |  | 4 |  | 16 | 3.6 | 4.8 |  | 4 | 1 | 8.95 | 12.4
E007 | DanieL et al. | Link | E | 0 | 0 | 0 | 0 | 0 | 2 | 350 | 21 | 8.5 | 0 | 0 | 0 | 4 | 6 | 0 | 0 | 0 | 0 | 0 | 0 | Corn Starch & Corn Husk |  | 5 |  | 5 | 2.4 | 3.5 |  | 5.7 | 2.4 | 9 | 13
E007 | DanieL et al. | Link | F | 0 | 0 | 0 | 0 | 0 | 4 | 350 | 21 | 8.5 | 0 | 0 | 0 | 4 | 6 | 0 | 0 | 0 | 0 | 0 | 0 | Corn Starch & Corn Husk |  | 4.5 |  | 7.7 | 2.5 | 3.5 |  | 4.9 | 1.5 | 9 | 13
E007 | DanieL et al. | Link | G | 0 | 0 | 0 | 0 | 0 | 8 | 350 | 21 | 8.5 | 0 | 0 | 0 | 4 | 6 | 0 | 0 | 0 | 0 | 0 | 0 | Corn Starch & Corn Husk |  | 5 |  | 9 | 3 | 4.3 |  | 3.5 | 1 | 8.9 | 13.2
E007 | DanieL et al. | Link | H | 0 | 0 | 0 | 0 | 1 | 3 | 350 | 21 | 8.5 | 0 | 0 | 0 | 4 | 6 | 0 | 0 | 0 | 0 | 0 | 0 | Corn Starch & Corn Husk |  | 5 |  | 6 | 2.7 | 4 |  | 5.3 | 2 | 9 | 12.9
E007 | DanieL et al. | Link | I | 0 | 0 | 0 | 0 | 3 | 1 | 350 | 21 | 8.5 | 0 | 0 | 0 | 4 | 6 | 0 | 0 | 0 | 0 | 0 | 0 | Corn Starch & Corn Husk |  | 6 |  | 9 | 3.5 | 4.8 |  | 4.5 | 1.3 | 9.05 | 13
E007 | DanieL et al. | Link | J | 0 | 0 | 0 | 0 | 4 | 4 | 350 | 21 | 8.5 | 0 | 0 | 0 | 4 | 6 | 0 | 0 | 0 | 0 | 0 | 0 | Corn Starch & Corn Husk |  | 7 |  | 13 | 3.5 | 5 |  | 3.4 | 1 | 9.1 | 13 |  |  | Best performance
E007 | Igor et al. 2023 | Link | A1 | 5 | 0 | 0 | 0 | 0 | 0 | 1000 | 60 | 0 | 0 | 0 | 0 | 0 | 0 | 1 | 0 | 0 | 0 | 0 | 0 | Groundnut Shell |  | 9 |  | 9.8 |  |  | 19
E007 | Igor et al. 2023 | Link | A2 | 10 | 0 | 0 | 0 | 0 | 0 | 1000 | 60 | 0 | 0 | 0 | 0 | 0 | 0 | 1 | 0 | 0 | 0 | 0 | 0 | Groundnut Shell |  | 9 |  | 7 |  |  | 18.5
E007 | Igor et al. 2023 | Link | A3 | 15 | 0 | 0 | 0 | 0 | 0 | 1000 | 60 | 0 | 0 | 0 | 0 | 0 | 0 | 1 | 0 | 0 | 0 | 0 | 0 | Groundnut Shell |  | 10 |  | 7.8 |  |  | 18
E007 | Igor et al. 2023 | Link | A4 | 20 | 0 | 0 | 0 | 0 | 0 | 1000 | 60 | 0 | 0 | 0 | 0 | 0 | 0 | 1 | 0 | 0 | 0 | 0 | 0 | Groundnut Shell |  | 8 |  | 4 |  |  | 18 | [6 empty] | 2% had the best performance
E008 | Y. Ishaku et al. 2023 | Link | M-LCM C | 0 | 0 | 2 | 0 | 0 | 0 | 350 | 22 | 0 | 0 | 0 | 0 | 0 | 0 | 0 | 0 | 0 | 0 | 0 | 0 | Groundnut Shell | [6 empty] | 14 |  | 2.5 | 8.53 | 9.35
E008 | Y. Ishaku et al. 2023 | Link | M-LCM D | 0 | 0 | 4 | 0 | 0 | 0 | 350 | 22 | 0 | 0 | 0 | 0 | 0 | 0 | 0 | 0 | 0 | 0 | 0 | 0 | Groundnut Shell | [6 empty] | 13 |  | 3 | 8.67 | 9.54 |  |  | Best performance: is the only groundnut shell sample that satisfies both pH and mud-weight API criteria simultaneously.
E008 | Y. Ishaku et al. 2023 | Link | F-LCM C | 0 | 0 | 2 | 0 | 0 | 0 | 350 | 22 | 0 | 0 | 0 | 0 | 0 | 0 | 0 | 0 | 0 | 0 | 0 | 0 | Groundnut Shell | [6 empty] | 14.9 |  | 3 | 8.66 | 9.3
E008 | Y. Ishaku et al. 2023 | Link | F-LCM D | 0 | 0 | 4 | 0 | 0 | 0 | 350 | 22 | 0 | 0 | 0 | 0 | 0 | 0 | 0 | 0 | 0 | 0 | 0 | 0 | Groundnut Shell | [6 empty] | 14.8 |  | 3.5 | 8.75 | 9.74
E009 | Emanuel Ricky et al. | Link | 1 | 0 | 0 |  | 0 | 1.05 | 0 | 350 | 10.5 | 56 | 0 | 0 | 0 | 0 | 0 | 3.5 | 10.5 | 10.5 | 10.5 | 17.5 | 0 | Corn Starch | 428 | 38.3 | 47.7 | 19.3 | 5 | 6 | 11.4 |  |  |  | 10.27 |  |  | Showed significant performance
E011 | Novrianti et al. 2019 | Analysis of Corn Starch Additives against Filtration Loss and Drilling Mud Rheology | Sample 2 | 0 | 0 | 0 | 0 | 2 | 0 | 350 | 22.5 | 0 | 0 | 0 | 0 | 0 | 0 | 0 | 0 | 0 | 0 | 0 | 0 | Corn Starch |  | 4 |  |  | 0.2 |  |  | 14.2 | 1.5 |  |  | 42
E011 | Novrianti et al. 2019 | Analysis of Corn Starch Additives against Filtration Loss and Drilling Mud Rheology | Sample 3 | 0 | 0 | 0 | 0 | 4 | 0 | 350 | 22.5 | 0 | 0 | 0 | 0 | 0 | 0 | 0 | 0 | 0 | 0 | 0 | 0 | Corn Starch |  | 7 |  |  | 0.3 |  |  | 14 | 1.4 |  |  | 55
E011 | Novrianti et al. 2019 | Analysis of Corn Starch Additives against Filtration Loss and Drilling Mud Rheology | Sample 4 | 0 | 0 | 0 | 0 | 6 | 0 | 350 | 22.5 | 0 | 0 | 0 | 0 | 0 | 0 | 0 | 0 | 0 | 0 | 0 | 0 | Corn Starch |  | 8 |  |  | 0.32 |  |  | 13.8 | 1.3 |  |  | 57
E011 | Novrianti et al. 2019 | Analysis of Corn Starch Additives against Filtration Loss and Drilling Mud Rheology | Sample 5 | 0 | 0 | 0 | 0 | 8 | 0 | 350 | 22.5 | 0 | 0 | 0 | 0 | 0 | 0 | 0 | 0 | 0 | 0 | 0 | 0 | Corn Starch |  | 10 |  |  | 0.5 |  |  | 13 | 1.2 |  |  | 59
E011 | Novrianti et al. 2019 | Analysis of Corn Starch Additives against Filtration Loss and Drilling Mud Rheology | Sample 6 | 0 | 0 | 0 | 0 | 10 | 0 | 350 | 22.5 | 0 | 0 | 0 | 0 | 0 | 0 | 0 | 0 | 0 | 0 | 0 | 0 | Corn Starch |  | 11 |  |  | 0.54 |  |  | 12.5 | 1.1 |  |  | 60 |  | Best performance
E012 | Mobeen Murtaza et al. 2021 | Link | A | 0 | 0 | 0 | 1 | 0 | 0 | 350 | 15 | 0 | 0 | 0 | 0 | 0 | 0 | 0.1 | 0 | 0 | 0 | 0 | 0 | Okra powder |  | 6 | 13 | 14 | 8 | 10 |  | 20.8 | 0.91 |  | 6.5
E012 | Mobeen Murtaza et al. 2021 | Link | B | 0 | 0 | 0 | 2 | 0 | 0 | 350 | 15 | 0 | 0 | 0 | 0 | 0 | 0 | 0.1 | 0 | 0 | 0 | 0 | 0 | Okra powder |  | 7 | 14 | 15 | 9 | 11 |  | 17.6 | 0.9 |  | 6.52
E012 | Mobeen Murtaza et al. 2021 | Link | C | 0 | 0 | 0 | 4 | 0 | 0 | 350 | 15 | 0 | 0 | 0 | 0 | 0 | 0 | 0.1 | 0 | 0 | 0 | 0 | 0 | Okra powder |  | 9 | 15 | 16 | 10 | 12 |  | 17 | 0.9 |  | 6.55
E013 | Apriand et al. 2023 | Link | A | 0 | 2 | 0 | 0 | 0 | 0 | 350 | 22.5 | 0 | 0 | 0 | 0 | 0 | 0 | 0 | 0 | 0 | 0 | 0 | 0 | Banana Peel | 80 | 11 |  | 12 | 6 | 10
E013 | Apriand et al. 2023 | Link | B | 0 | 4 | 0 | 0 | 0 | 0 | 350 | 22.5 | 0 | 0 | 0 | 0 | 0 | 0 | 0 | 0 | 0 | 0 | 0 | 0 | Banana Peel | 80 | 14 |  | 15 | 7 | 11
E013 | Apriand et al. 2023 | Link | C | 0 | 6 | 0 | 0 | 0 | 0 | 350 | 22.5 | 0 | 0 | 0 | 0 | 0 | 0 | 0 | 0 | 0 | 0 | 0 | 0 | Banana Peel | 80 | 15 |  | 18 | 8 | 12
E013 | Apriand et al. 2023 | Link | D | 0 | 8 | 0 | 0 | 0 | 0 | 350 | 22.5 | 0 | 0 | 0 | 0 | 0 | 0 | 0 | 0 | 0 | 0 | 0 | 0 | Banana Peel | 80 | 21 |  | 19 | 9 | 14
E013 | Apriand et al. 2023 | Link | A1 | 0 | 2 | 0 | 0 | 0 | 0 | 350 | 22.5 | 0 | 0 | 0 | 0 | 0 | 0 | 0 | 0 | 0 | 0 | 0 | 0 | Banana Peel | 200 | 8 |  | 10 | 4 | 7
E013 | Apriand et al. 2023 | Link | B2 | 0 | 4 | 0 | 0 | 0 | 0 | 350 | 22.5 | 0 | 0 | 0 | 0 | 0 | 0 | 0 | 0 | 0 | 0 | 0 | 0 | Banana Peel | 200 | 9 |  | 11 | 5 | 8
E013 | Apriand et al. 2023 | Link | C3 | 0 | 6 | 0 | 0 | 0 | 0 | 350 | 22.5 | 0 | 0 | 0 | 0 | 0 | 0 | 0 | 0 | 0 | 0 | 0 | 0 | Banana Peel | 200 | 10 |  | 12 | 6 | 9
E013 | Apriand et al. 2023 | Link | D4 | 0 | 8 | 0 | 0 | 0 | 0 | 350 | 22.5 | 0 | 0 | 0 | 0 | 0 | 0 | 0 | 0 | 0 | 0 | 0 | 0 | Banana Peel | 200 | 12 |  | 13 | 7 | 11
E014 | Teniola et al. 2026 | Link | ESP1 | 2 | 0 | 0 | 0 | 0 | 0 | 350 | 17.5 | 0 | 0 | 0 | 0 | 0 | 0 | 0 | 0 | 0 | 0 | 0 | 0 | Egg shell powder |  | 15 | 22 | 15 |  |  |  | 10.6 | 2 | 8.5 | 9.5
E014 | Teniola et al. 2026 | Link | ESP2 | 4 | 0 | 0 | 0 | 0 | 0 | 350 | 17.5 | 0 | 0 | 0 | 0 | 0 | 0 | 0 | 0 | 0 | 0 | 0 | 0 | Egg shell powder |  | 20 | 25 | 10 |  |  |  | 10.6 | 3 | 8.5 | 9.5
E014 | Teniola et al. 2026 | Link | ESP3 | 6 | 0 | 0 | 0 | 0 | 0 | 350 | 17.5 | 0 | 0 | 0 | 0 | 0 | 0 | 0 | 0 | 0 | 0 | 0 | 0 | Egg shell powder |  | 20 | 25 | 10 |  |  |  | 10.6 | 3 | 8.5 | 9.5